## Sheet1
em/nm | doi | solvent | SMILES
538 | 10.1002/ange.201402615 | tol | N#Cc1c(-n2c3ccccc3c3ccccc32)c(-n2c3ccccc3c3ccccc32)c(C#N)c(-n2c3ccccc3c3ccccc32)c1-n1c2ccccc2c2ccccc21 | 33.9 | 0.782 | 0.284 | 0 | 0.128
475 | 10.1002/ange.201402615 | tol | N#Cc1cc(-n2c3ccccc3c3ccccc32)c(-n2c3ccccc3c3ccccc32)cc1C#N | 33.9 | 0.782 | 0.284 | 0 | 0.128
507 | 10.1002/ange.201402615 | tol | N#Cc1c(-n2c3ccccc3c3ccccc32)c(C#N)c(-n2c3ccccc3c3ccccc32)c(-n2c3ccccc3c3ccccc32)c1-n1c2ccccc2c2ccccc21 | 33.9 | 0.782 | 0.284 | 0 | 0.128
530 | 10.1002/ange.201402615 | tol | N#Cc1c(C#N)c(-n2c3ccccc3c3ccccc32)c(-n2c3ccccc3c3ccccc32)c(-n2c3ccccc3c3ccccc32)c1-n1c2ccccc2c2ccccc21 | 33.9 | 0.782 | 0.284 | 0 | 0.128
509 | 10.1002/ange.201402992 | tol | O=C(c1ccc(N2c3ccccc3Oc3ccccc32)cc1)c1ccc(N2c3ccccc3Oc3ccccc32)cc1 | 33.9 | 0.782 | 0.284 | 0 | 0.128
438 | 10.1002/ange.201402992 | tol | O=C(c1ccc(-n2c3ccccc3c3ccccc32)cc1)c1ccc(-n2c3ccccc3c3ccccc32)cc1 | 33.9 | 0.782 | 0.284 | 0 | 0.128
566 | 10.1002/ange.201402992 | tol | O=C(c1ccc(N2c3ccccc3Oc3ccccc32)cc1)c1cccc(C(=O)c2ccc(N3c4ccccc4Oc4ccccc43)cc2)c1 | 33.9 | 0.782 | 0.284 | 0 | 0.128
600 | 10.1002/ange.201402992 | tol | O=C(c1ccc(C(=O)c2ccc(N3c4ccccc4Oc4ccccc43)cc2)cc1)c1ccc(N2c3ccccc3Oc3ccccc32)cc1 | 33.9 | 0.782 | 0.284 | 0 | 0.128
462 | 10.1002/ange.201402992 | tol | O=C(c1ccc(-n2c3ccccc3c3cc(-n4c5ccccc5c5ccccc54)ccc32)cc1)c1ccc(-n2c3ccccc3c3cc(-n4c5ccccc5c5ccccc54)ccc32)cc1 | 33.9 | 0.782 | 0.284 | 0 | 0.128
351 | 10.1021/am800124q | tol | c1ccc2c(c1)[nH]c1ccccc12 | 33.9 | 0.782 | 0.284 | 0 | 0.128
353 | 10.1021/am800124q | tol | CC(C)(C)c1ccc(-n2c3ccc(C(c4ccccc4)(c4ccccc4)c4ccccc4)cc3c3cc([Si](c4ccccc4)(c4ccccc4)c4ccccc4)ccc32)cc1 | 33.9 | 0.782 | 0.284 | 0 | 0.128
365 | 10.1021/am800124q | tol | CC(C)(C)c1ccc(-n2c3ccc([Si](c4ccccc4)(c4ccccc4)c4ccccc4)cc3c3cc([Si](c4ccccc4)(c4ccccc4)c4ccccc4)ccc32)cc1 | 33.9 | 0.782 | 0.284 | 0 | 0.128
365 | 10.1021/am800124q | tol | CC(C)(C)c1ccc(-n2c3ccc(C(c4ccccc4)(c4ccccc4)c4ccccc4)cc3c3cc(C(c4ccccc4)(c4ccccc4)c4ccccc4)ccc32)cc1 | 33.9 | 0.782 | 0.284 | 0 | 0.128
566 | 10.1021/cm402428a | tol | c1ccc2c(c1)Oc1ccccc1N2c1ccc(-c2nc(-c3ccc(N4c5ccccc5Oc5ccccc54)cc3)nc(-c3ccc(N4c5ccccc5Oc5ccccc54)cc3)n2)cc1 | 33.9 | 0.782 | 0.284 | 0 | 0.128
560 | 10.1021/cm402428a | tol | c1ccc(-c2nc(-c3ccc(N4c5ccccc5Oc5ccccc54)cc3)nc(-c3ccc(N4c5ccccc5Oc5ccccc54)cc3)n2)cc1 | 33.9 | 0.782 | 0.284 | 0 | 0.128
432 | 10.1021/ct400415r | tol | c1ccc(N(c2ccc(-c3ccc(N(c4ccccc4)c4cccc5ccccc54)cc3)cc2)c2cccc3ccccc32)cc1 | 33.9 | 0.782 | 0.284 | 0 | 0.128
364 | 10.1021/ct400415r | tol | c1ccc2c(c1)c1ccccc1n2-c1ccc(-c2ccc(-n3c4ccccc4c4ccccc43)cc2)cc1 | 33.9 | 0.782 | 0.284 | 0 | 0.128
358 | 10.1021/ct400415r | tol | c1ccc(N(c2ccccc2)c2ccccc2)cc1 | 33.9 | 0.782 | 0.284 | 0 | 0.128
403 | 10.1021/ct400415r | tol | CC(C)(C)c1ccc2c(c1)c1cc(C(C)(C)C)ccc1n2-c1ccc(S(=O)(=O)c2ccc(-n3c4ccc(C(C)(C)C)cc4c4cc(C(C)(C)C)ccc43)cc2)cc1 | 33.9 | 0.782 | 0.284 | 0 | 0.128
418 | 10.1021/ct400415r | tol | CC(C)(C)c1ccc(N(c2ccc(C(C)(C)C)cc2)c2ccc(S(=O)(=O)c3ccc(N(c4ccc(C(C)(C)C)cc4)c4ccc(C(C)(C)C)cc4)cc3)cc2)cc1 | 33.9 | 0.782 | 0.284 | 0 | 0.128
492 | 10.1021/ct400415r | tol | c1ccc(-c2ccc(-c3nc(-n4c5ccccc5c5ccc6c7ccccc7n(-c7ccccc7)c6c54)nc(-n4c5ccccc5c5ccc6c7ccccc7n(-c7ccccc7)c6c54)n3)cc2)cc1 | 33.9 | 0.782 | 0.284 | 0 | 0.128
568 | 10.1021/ct400415r | tol | Cc1ccc(N(c2ccc(C)cc2)c2ccc3c(c2)C2(c4cc(C#N)ccc4-c4ccc(C#N)cc42)c2cc(N(c4ccc(C)cc4)c4ccc(C)cc4)ccc2-3)cc1 | 33.9 | 0.782 | 0.284 | 0 | 0.128
401 | 10.1021/ct400415r | tol | O=S(=O)(c1ccc(N(c2ccccc2)c2ccccc2)cc1)c1ccc(N(c2ccccc2)c2ccccc2)cc1 | 33.9 | 0.782 | 0.284 | 0 | 0.128
486 | 10.1021/ct400415r | tol | N#Cc1ccc2c(c1)C1(c3cc(C#N)ccc3-2)c2ccccc2N(c2ccccc2)c2ccccc21 | 33.9 | 0.782 | 0.284 | 0 | 0.128
558 | 10.1021/ct400415r | tol | Cc1ccc2c(c1)c1cc(C)ccc1n2-c1c(C#N)c(-n2c3ccc(C)cc3c3cc(C)ccc32)c(-n2c3ccc(C)cc3c3cc(C)ccc32)c(C#N)c1-n1c2ccc(C)cc2c2cc(C)ccc21 | 33.9 | 0.782 | 0.284 | 0 | 0.128
361 | 10.1021/ct400415r | tol | c1ccc(-n2c3ccccc3c3ccccc32)cc1 | 33.9 | 0.782 | 0.284 | 0 | 0.128
577 | 10.1021/ja306538w | tol | N#Cc1c(-n2c3ccc(-c4ccccc4)cc3c3cc(-c4ccccc4)ccc32)c(-n2c3ccc(-c4ccccc4)cc3c3cc(-c4ccccc4)ccc32)c(C#N)c(-n2c3ccc(-c4ccccc4)cc3c3cc(-c4ccccc4)ccc32)c1-n1c2ccc(-c3ccccc3)cc2c2cc(-c3ccccc3)ccc21 | 33.9 | 0.782 | 0.284 | 0 | 0.128
562 | 10.1021/jp501017f | tol | c1ccc(-c2nc(-c3ccccc3)nc(-c3ccc(N4c5ccccc5Sc5ccccc54)cc3)n2)cc1 | 33.9 | 0.782 | 0.284 | 0 | 0.128
528 | 10.1038/nphoton.2014.12 | tol | c1ccc(-c2nnc(-c3ccc(N4c5ccccc5N(c5ccccc5)c5ccccc54)cc3)n2-c2ccccc2)cc1 | 33.9 | 0.782 | 0.284 | 0 | 0.128
577 | 10.1038/nphoton.2014.12 | tol | c1ccc(-c2nnc(-c3ccc(N4c5ccccc5N(c5ccccc5)c5ccccc54)cc3)o2)cc1 | 33.9 | 0.782 | 0.284 | 0 | 0.128
577 | 10.1038/nphoton.2014.12 | tol | O=S(=O)(c1ccc(N2c3ccccc3N(c3ccccc3)c3ccccc32)cc1)c1ccc(N2c3ccccc3N(c3ccccc3)c3ccccc32)cc1 | 33.9 | 0.782 | 0.284 | 0 | 0.128
495 | 10.1038/nphoton.2014.12 | tol | c1ccc(-c2nnc(-c3ccccc3)n2-c2ccc(N3c4ccccc4N(c4ccccc4)c4ccccc43)cc2)cc1 | 33.9 | 0.782 | 0.284 | 0 | 0.128
507 | 10.1038/nphoton.2014.12 | tol | O=S(=O)(c1ccc(N2c3ccccc3Oc3ccccc32)cc1)c1ccc(N2c3ccccc3Oc3ccccc32)cc1 | 33.9 | 0.782 | 0.284 | 0 | 0.128
460 | 10.1038/nphoton.2014.12 | tol | CC1(C)c2ccccc2N(c2ccc(S(=O)(=O)c3ccc(N4c5ccccc5C(C)(C)c5ccccc54)cc3)cc2)c2ccccc21 | 33.9 | 0.782 | 0.284 | 0 | 0.128
511 | 10.1039/C3CC44179B | tol | O=C1c2ccccc2C2(c3ccccc31)c1ccccc1N(c1ccccc1)c1ccccc12 | 33.9 | 0.782 | 0.284 | 0 | 0.128
545 | 10.1039/C3CC44179B | tol | c1ccc(-c2nc(-c3ccccc3)nc(-c3ccc(N4c5ccccc5Oc5ccccc54)cc3)n2)cc1 | 33.9 | 0.782 | 0.284 | 0 | 0.128
495 | 10.1039/C3TC30699B | tol | c1ccc(-c2nnc(-c3ccc(N4c5ccccc5Oc5ccccc54)cc3)o2)cc1 | 33.9 | 0.782 | 0.284 | 0 | 0.128
462 | 10.1039/C3TC30699B | tol | c1ccc(-n2c(-c3ccc(N4c5ccccc5Oc5ccccc54)cc3)nnc2-c2ccc(N3c4ccccc4Oc4ccccc43)cc2)cc1 | 33.9 | 0.782 | 0.284 | 0 | 0.128
455 | 10.1039/C3TC30699B | tol | c1ccc(-c2nnc(-c3ccc(N4c5ccccc5Oc5ccccc54)cc3)n2-c2ccccc2)cc1 | 33.9 | 0.782 | 0.284 | 0 | 0.128
502 | 10.1039/C3TC30699B | tol | c1ccc2c(c1)Oc1ccccc1N2c1ccc(-c2nnc(-c3ccc(N4c5ccccc5Oc5ccccc54)cc3)o2)cc1 | 33.9 | 0.782 | 0.284 | 0 | 0.128
445 | 10.1039/C3TC31936A | tol | COc1ccc2c(c1)c1cc(OC)ccc1n2-c1ccc(S(=O)(=O)c2ccc(-n3c4ccc(OC)cc4c4cc(OC)ccc43)cc2)cc1 | 33.9 | 0.782 | 0.284 | 0 | 0.128
566 | 10.1039/C4TC02530J | tol | c1ccc(-n2c(-c3ccc(N4c5ccccc5N(c5ccc(-c6nc7ccccc7n6-c6ccccc6)cc5)c5ccccc54)cc3)nc3ccccc32)cc1 | 33.9 | 0.782 | 0.284 | 0 | 0.128
627 | 10.1039/C4TC02530J | tol | c1ccc(-c2nc(-c3ccccc3)nc(-c3ccc(N4c5ccccc5N(c5ccc(-c6nc(-c7ccccc7)nc(-c7ccccc7)n6)cc5)c5ccccc54)cc3)n2)cc1 | 33.9 | 0.782 | 0.284 | 0 | 0.128
609 | 10.1039/C4TC02530J | tol | c1ccc2c(c1)N(c1ccc(-c3nc4ccccc4s3)cc1)c1ccccc1N2c1ccc(-c2nc3ccccc3s2)cc1 | 33.9 | 0.782 | 0.284 | 0 | 0.128
562 | 10.1039/C4TC02530J | tol | N#Cc1ccc(N2c3ccccc3N(c3ccc(C#N)cc3)c3ccccc32)cc1 | 33.9 | 0.782 | 0.284 | 0 | 0.128
451 | 10.1039/C5CC00307E | tol | CC(C)c1cc(C(C)C)c(B2c3ccccc3Oc3cc(N4c5ccccc5C5(c6ccccc6Oc6ccccc65)c5ccccc54)ccc32)c(C(C)C)c1 | 33.9 | 0.782 | 0.284 | 0 | 0.128
456 | 10.1039/C5CC00307E | tol | CC(C)c1cc(C(C)C)c(B2c3ccccc3Oc3cc(N4c5ccccc5C5(c6ccccc6-c6ccccc65)c5ccccc54)ccc32)c(C(C)C)c1 | 33.9 | 0.782 | 0.284 | 0 | 0.128
475 | 10.1039/C5CC00307E | tol | CC(C)c1cc(C(C)C)c(B2c3ccccc3Oc3cc(N4c5ccccc5C(C)(C)c5ccccc54)ccc32)c(C(C)C)c1 | 33.9 | 0.782 | 0.284 | 0 | 0.128
443 | 10.1039/C5CC00307E | tol | Cc1cc(C)c2c(c1)c1cc(C)cc(C)c1n2-c1ccc2c(c1)Oc1ccccc1B2c1c(C(C)C)cc(C(C)C)cc1C(C)C | 33.9 | 0.782 | 0.284 | 0 | 0.128
420 | 10.1039/C5CC00307E | tol | N#Cc1c(-c2ccc(N(c3ccccc3)c3ccccc3)cc2)c(C#N)c(-c2ccc(N(c3ccccc3)c3ccccc3)cc2)c(C#N)c1-c1ccc(N(c2ccccc2)c2ccccc2)cc1 | 33.9 | 0.782 | 0.284 | 0 | 0.128
512 | 10.1039/c3cp52255e | tol | c1ccc(-c2nc(-c3ccccc3)nc(-n3c4ccccc4c4cc(-c5ccc6c(c5)c5ccccc5n6-c5ccccc5)ccc43)n2)cc1 | 33.9 | 0.782 | 0.284 | 0 | 0.128
453 | 10.1039/c3cp52255e | tol | c1ccc(-c2nc(-c3ccccc3)nc(-c3ccccc3-c3ccccc3-c3ccc4c(c3)c3ccccc3n4-c3ccccc3)n2)cc1 | 33.9 | 0.782 | 0.284 | 0 | 0.128
468 | 10.1063/1.4749285 | tol | c1ccc(-c2nc(-n3c4ccccc4c4cc(-n5c6ccccc6c6ccccc65)ccc43)nc(-n3c4ccccc4c4cc(-n5c6ccccc6c6ccccc65)ccc43)n2)cc1 | 33.9 | 0.782 | 0.284 | 0 | 0.128
519 | 10.1063/1.4887346 | tol | Cc1cc(-c2nc3nc(-c4ccc(F)c(C)c4)nc4nc(-c5ccc(F)c(C)c5)nc(n2)-n-3-4)ccc1F | 33.9 | 0.782 | 0.284 | 0 | 0.128
449 | 10.1088/1468-6996/15/3/034202 | tol | c1ccc2c(c1)c1ccccc1n2-c1ccc2c(c1)c1cc(-n3c4ccccc4c4ccccc43)ccc1c1nccnc21 | 33.9 | 0.782 | 0.284 | 0 | 0.128
451 | 10.1088/1468-6996/15/3/034202 | tol | c1ccc2c(c1)c1ccccc1n2-c1ccc2c3ccc(-n4c5ccccc5c5ccccc54)cc3c3nccnc3c2c1 | 33.9 | 0.782 | 0.284 | 0 | 0.128
503 | 10.1088/1468-6996/15/3/034202 | tol | CC1(C)c2ccccc2N(c2ccc3c4ccc(N5c6ccccc6C(C)(C)c6ccccc65)cc4c4nccnc4c3c2)c2ccccc21 | 33.9 | 0.782 | 0.284 | 0 | 0.128
532 | 10.1088/1468-6996/15/3/034202 | tol | c1ccc(N(c2ccccc2)c2ccc3c(c2)c2ccccc2n3-c2ccc3c(c2)c2cc(-n4c5ccccc5c5cc(N(c6ccccc6)c6ccccc6)ccc54)ccc2c2nccnc32)cc1 | 33.9 | 0.782 | 0.284 | 0 | 0.128
546 | 10.1088/1468-6996/15/3/034202 | tol | c1ccc2c(c1)Oc1ccccc1N2c1ccc2c3ccc(N4c5ccccc5Oc5ccccc54)cc3c3nccnc3c2c1 | 33.9 | 0.782 | 0.284 | 0 | 0.128
546 | 10.1088/1468-6996/15/3/034202 | tol | c1ccc2c(c1)Oc1ccccc1N2c1ccc2c(c1)c1cc(N3c4ccccc4Oc4ccccc43)ccc1c1nccnc21 | 33.9 | 0.782 | 0.284 | 0 | 0.128
490 | 10.1088/1468-6996/15/3/034202 | tol | CC1(C)c2ccccc2N(c2ccc3c(c2)c2cc(N4c5ccccc5C(C)(C)c5ccccc54)ccc2c2nccnc32)c2ccccc21 | 33.9 | 0.782 | 0.284 | 0 | 0.128
512 | 10.1246/cl.141054 | tol | c1ccc2sc(-c3ccc(N4c5ccccc5Oc5ccccc54)cc3)nc2c1 | 33.9 | 0.782 | 0.284 | 0 | 0.128
533 | 10.1246/cl.141054 | tol | c1ccc2c(c1)Oc1ccccc1N2c1ccc(-c2nc3cc4nc(-c5ccc(N6c7ccccc7Oc7ccccc76)cc5)oc4cc3o2)cc1 | 33.9 | 0.782 | 0.284 | 0 | 0.128
514 | 10.1246/cl.141054 | tol | c1ccc2c(c1)Oc1ccccc1N2c1ccc(-c2nc3cc4oc(-c5ccc(N6c7ccccc7Oc7ccccc76)cc5)nc4cc3o2)cc1 | 33.9 | 0.782 | 0.284 | 0 | 0.128
546 | 10.1246/cl.141054 | tol | c1ccc2c(c1)Oc1ccccc1N2c1ccc(-c2nc3cc4sc(-c5ccc(N6c7ccccc7Oc7ccccc76)cc5)nc4cc3s2)cc1 | 33.9 | 0.782 | 0.284 | 0 | 0.128
504 | 10.1246/cl.141054 | tol | c1ccc2oc(-c3ccc(N4c5ccccc5Oc5ccccc54)cc3)nc2c1 | 33.9 | 0.782 | 0.284 | 0 | 0.128
437 | 10.1038/NMAT4717 | tol | N#Cc1ccccc1-c1ccc(-n2c3ccc(-c4ccc(N(c5ccccc5)c5ccccc5)cc4)cc3c3cc(-c4ccc(N(c5ccccc5)c5ccccc5)cc4)ccc32)cc1 | 33.9 | 0.782 | 0.284 | 0 | 0.128
435 | 10.1038/NMAT4717 | tol | c1ccc(-c2nc(-c3ccc(-n4c5ccccc5c5cc(-n6c7ccccc7c7ccccc76)ccc54)cc3)cc(-c3ccc(-n4c5ccccc5c5cc(-n6c7ccccc7c7ccccc76)ccc54)cc3)n2)cc1 | 33.9 | 0.782 | 0.284 | 0 | 0.128
473 | 10.1038/NMAT4717 | tol | c1ccc(N(c2ccccc2)c2ccc3c(c2)c2ccccc2n3-c2ccc(-c3ccc4ccc5cccnc5c4n3)cc2)cc1 | 33.9 | 0.782 | 0.284 | 0 | 0.128
424 | 10.1038/NMAT4717 | tol | c1ccc(-c2cc(-c3ccc(-n4c5ccccc5c5cc(-n6c7ccccc7c7ccccc76)ccc54)cc3)nc(-c3ccccc3)n2)cc1 | 33.9 | 0.782 | 0.284 | 0 | 0.128
461 | 10.1038/NMAT4717 | tol | c1ccc(-c2cc(-c3ccccc3)nc(-c3ccc(-n4c5ccccc5c5cc(N(c6ccccc6)c6ccccc6)ccc54)cc3)n2)cc1 | 33.9 | 0.782 | 0.284 | 0 | 0.128
489 | 10.1038/NMAT4717 | tol | c1ccc(-c2cc(-c3ccc(-n4c5ccccc5c5cc(N(c6ccccc6)c6ccccc6)ccc54)cc3)nc(-c3ccccc3)n2)cc1 | 33.9 | 0.782 | 0.284 | 0 | 0.128
444 | 10.1038/NMAT4717 | tol | N#Cc1ccc(-c2ccc(-n3c4ccc(-c5ccc(N(c6ccccc6)c6ccccc6)cc5)cc4c4cc(-c5ccc(N(c6ccccc6)c6ccccc6)cc5)ccc43)cc2)cc1 | 33.9 | 0.782 | 0.284 | 0 | 0.128
403 | 10.1038/NMAT4717 | tol | N#Cc1ccccc1-c1ccc(-n2c3ccccc3c3c4c5ccccc5n(-c5ccc(-c6ccccc6C#N)cc5)c4ccc32)cc1 | 33.9 | 0.782 | 0.284 | 0 | 0.128
457 | 10.1038/NMAT4717 | tol | FC(F)(F)c1ccc(-c2cc(-c3ccc(N4c5ccccc5Oc5ccccc54)cc3)cc(-c3ccc(N4c5ccccc5Oc5ccccc54)cc3)c2)cc1 | 33.9 | 0.782 | 0.284 | 0 | 0.128
451 | 10.1038/NMAT4717 | tol | c1ccc(-c2cc(-c3ccc(-n4c5ccccc5c5c4ccc4c5c5ccccc5n4-c4ccc(-c5cc(-c6ccccc6)nc(-c6ccccc6)n5)cc4)cc3)nc(-c3ccccc3)n2)cc1 | 33.9 | 0.782 | 0.284 | 0 | 0.128
427 | 10.1038/NMAT4717 | tol | N#Cc1ccccc1-c1ccc(-c2ccc(-n3c4ccc(-c5ccc(N(c6ccccc6)c6ccccc6)cc5)cc4c4cc(-c5ccc(N(c6ccccc6)c6ccccc6)cc5)ccc43)cc2)cc1 | 33.9 | 0.782 | 0.284 | 0 | 0.128
468 | 10.1038/NMAT4717 | tol | c1ccc2c(c1)Oc1ccccc1N2c1ccc(-c2ccc(-c3cncc(-c4ccc(-c5ccc(N6c7ccccc7Oc7ccccc76)cc5)cc4)c3)cc2)cc1 | 33.9 | 0.782 | 0.284 | 0 | 0.128
528 | 10.1038/NMAT4717 | tol | c1ccc2oc(-c3ccc(-c4cc(N5c6ccccc6Sc6ccccc65)cc(N5c6ccccc6Sc6ccccc65)c4)cc3)nc2c1 | 33.9 | 0.782 | 0.284 | 0 | 0.128
486 | 10.1038/NMAT4717 | tol | c1ccc2c(c1)Oc1ccccc1N2c1ccc(-c2ccncc2)cc1 | 33.9 | 0.782 | 0.284 | 0 | 0.128
470 | 10.1038/NMAT4717 | tol | O=C(c1ccccc1)c1ccc(-c2ccc(-n3c4ccccc4c4c3ccc3c4c4ccccc4n3-c3ccc(-c4ccc(C(=O)c5ccccc5)cc4)cc3)cc2)cc1 | 33.9 | 0.782 | 0.284 | 0 | 0.128
412 | 10.1038/NMAT4717 | tol | c1ccc(-c2nc(-c3ccccc3)nc(-c3ccc(-c4cc(-c5ccc(-c6nc(-c7ccccc7)nc(-c7ccccc7)n6)cc5)cc(-n5c6ccccc6c6ccccc65)c4)cc3)n2)cc1 | 33.9 | 0.782 | 0.284 | 0 | 0.128
452 | 10.1038/NMAT4717 | tol | CC1(C)c2ccccc2N(c2ccc(-c3cc(C(F)(F)F)cc(C(F)(F)F)c3)cc2)c2ccccc21 | 33.9 | 0.782 | 0.284 | 0 | 0.128
474 | 10.1038/NMAT4717 | tol | FC(F)(F)c1cc(-c2ccc(N3c4ccccc4Oc4ccccc43)cc2)cc(-c2ccc(N3c4ccccc4Oc4ccccc43)cc2)c1 | 33.9 | 0.782 | 0.284 | 0 | 0.128
430 | 10.1038/NMAT4717 | tol | O=c1c2ccccc2n(-c2cccc(-c3nc(-c4ccccc4)nc(-c4ccccc4)n3)c2)c2ccccc12 | 33.9 | 0.782 | 0.284 | 0 | 0.128
508 | 10.1038/NMAT4717 | tol | FC(F)(F)c1cc(-c2ccc(N3c4ccccc4Sc4ccccc43)cc2)cc(C(F)(F)F)c1 | 33.9 | 0.782 | 0.284 | 0 | 0.128
471 | 10.1038/NMAT4717 | tol | CC1(C)c2ccccc2N(c2ccc(-c3nccnc3-c3ccc(N4c5ccccc5C(C)(C)c5ccccc54)cc3)cc2)c2ccccc21 | 33.9 | 0.782 | 0.284 | 0 | 0.128